## Sheet1
Table S4. Cape York Compositions
Meteorite | Cr | Co | Ni | Cu | Ga | Ge | As | Ru | Sb | W | Re | Os | Ir | Pt | Au
| µg/g | mg/g | mg/g | µg/g | µg/g | µg/g | µg/g | µg/g | ng/g | µg/g | ng/g | µg/g | µg/g | µg/g | µg/g
Agpalilik [A1] | 39.33333 | 5.238516 | 83.52095 | 166.8706 | 19.93167 | <50 | 7.949857 | 7.7 | <100 | 0.9608056 | 284.5714 | 4.4 | 2.717524 | 9.783333 | 0.9841794
Agpalilik [A2] | 16 | 5.11 | 85.4 | 150 | 20.1 | <50 | 7.55 |  | <150 | 0.9 | 255 |  | 2.98 | 8.7 | 0.971
Agpalilik [A4] |  | 5.13 | 82.8 | 161.6667 | 19.76667 |  | 7.736667 |  |  | 1.075 | 302.3333 |  | 2.683333 |  | 0.9663333
Agpalilik [A6] |  | 5.14 | 83.6 | 162 | 19.5 |  | 7.98 |  |  | 0.9565 | 308.5 |  | 2.69 |  | 0.9715
Agpalilik [A81] |  | 5.1 | 82.2 | 167.85 | 19.605 |  | 7.505 |  |  | 0.9675 | 265.5 |  | 2.67 |  | 0.9885
Agpalilik [B1] |  | 5.115 | 84.65 | 175.4 | 19.525 |  | 7.435 |  |  | 0.9935 | 252 |  | 2.6465 |  | 0.9835
Agpalilik [B3] | 47 | 5.11 | 82.9 | 174.1 | 19.555 |  | 7.36 |  |  | 1.0105 | 257.5 |  | 2.6765 |  | 0.9765
Agpalilik [B5] |  | 5.145 | 83.45 | 180.5 | 21.1 |  | 7.93 |  |  | 1.096 | 304.5 |  | 2.74 |  | 0.9615
Agpalilik [B7] | 381 | 5.105 | 80.75 | 156.6 | 20.245 |  | 7.6 |  |  | 0.956 | 253 |  | 2.6935 |  | 0.9695
Agpalilik [C3] |  | 5.17 | 83.75 | 190.5 | 19.7 |  | 7.775 |  |  | 0.530755 | 324 |  | 2.675 |  | 0.9685
Agpalilik [C7] | 66 | 5.125 | 83 | 182.75 | 19.725 |  | 7.565 |  |  | 0.927 | 264 |  | 2.595 |  | 0.971
Agpalilik [C9] |  | 5.175 | 85.5 | 196.5 | 19.6 |  | 7.79 |  |  | 1.004 | 245 |  | 2.575 |  | 0.966
Agpalilik [D1] | 408 | 5.11 | 82.3 | 173 | 20.3 | <60 | 7.32 | 8.4 | <150 | 0.85 | 262 | 2.4 | 3.11 | 9.6 | 0.9
Agpalilik [D3] | 355 | 5.04 | 87 | 179 | 21.3 | <60 | 7.65 | 7.9 | <150 | 0.93 | 268 | 2.2 | 3.06 | 10.5 | 0.916
Agpalilik [D5] | 71 | 5.1 | 81 | 184 | 19.6 | <60 | 6.97 | 7.6 | <150 | 0.83 | 267 | 2.3 | 3.02 | 8.9 | 0.919
Agpalilik [D7] | 44 | 5.13 | 85.9 | 194 | 19.8 | <60 | 7.18 | 7.7 | <150 | 0.87 | 201 | 2.1 | 2.64 | 9.9 | 0.941
Agpalilik [D8] | 14 | 5.14 | 81.4 | 192 | 19.8 | <60 | 6.92 | 7.1 | <150 | 0.82 | 222 | 2.3 | 2.91 | 10.5 | 0.936
Agpalilik [D10] | 15 | 5.11 | 87.3 | 185 | 19.1 | <60 | 6.82 | 7.4 | <150 | 0.77 | 233 | 2 | 2.88 | 9.2 | 0.937
Agpalilik [D12] | 19 | 5.05 | 88.8 | 190 | 19.9 | <60 | 7.3 | 7.9 | <150 | 0.81 | 215 | 2.3 | 2.85 | 10.7 | 0.956
Agpalilik [D14] | 109 | 5.09 | 87.1 | 168 | 18.9 | <60 | 6.77 | 8.5 | <150 | 0.82 | 272 | 2.4 | 2.91 | 8.1 | 0.947
Agpalilik [D33] |  | 5.154167 | 82.3 | 189 | 19.68333 |  | 7.723333 |  |  | 1.003333 | 299.4167 |  | 2.598333 |  | 0.9379167
Agpalilik [D35] | 106 | 5.13 | 85.3 | 186 | 20.3 | <50 | 7.23 |  | <150 | 0.88 | 278 |  | 3.03 | 10.3 | 0.932
Agpalilik [D37] |  | 5.15 | 82.55 | 194 | 19.35 |  | 7.48 |  |  | 1.0135 | 326.5 |  | 2.67 |  | 0.945
Agpalilik [mean, N=23] | 120.7381 | 5.124682 | 84.02048 | 178.206 | 19.8429 | <50 | 7.458255 | 7.8 | <150 | 0.9119302 | 267.8183 | 2.488889 | 2.783508 | 9.65303 | 0.9541274
Agpalilik [STD] | 144.8624 | 0.04075103 | 2.177492 | 13.12169 | 0.5472891 |  | 0.3546432 | 0.4444097 |  | 0.1206325 | 33.07972 | 0.7287737 | 0.1677199 | 0.8439595 | 0.02374864
Ahnighito [East] | 82 | 4.97 | 76.9 | 169 | 19.6 | 32.9 | 5.37 |  | 66 | 1.18 | 468 |  | 5.63 | 12.8 | 0.585
Ahnighito [West] | 36 | 5 | 74.9 | 166 | 19.3 | <50 | 4.91 |  | <100 | 1.14 | 464 |  | 5.52 | 13 | 0.578
Ahnighito [mean, N=2] | 59 | 4.985 | 75.9 | 167.5 | 19.45 | 32.9 | 5.14 |  | 66 | 1.16 | 466 |  | 5.575 | 12.9 | 0.5815
Ahnighito [STD] | 32.52691 | 0.0212132 | 1.414214 | 2.12132 | 0.212132 |  | 0.3252691 |  |  | 0.02828427 | 2.828427 |  | 0.07778175 | 0.1414214 | 0.004949747
Dog | 19 | 5.04 | 78.8 | 162 | 19.3 | 36.3 | 5.31 |  |  | 1.08 | 457 |  | 5.21 | 11.9 | 0.718
Tunorput* | 80 | 5.1 | 74.2 | 156 | 19.8 | <50 | 5.47 |  | <100 | 1.07 | 405 |  | 4.4 | 12.3 | 0.668
Thule† | 18 | 5.08 | 88.5 | 187 | 20.8 | <60 | 8.26 | 8.5 | <150 | 0.79 | 302 | 2.2 | 2.96 | 9.4 | 1
Savik [1] | 115 | 5 | 77.2 | 174 | 19.8 | 35.7 | 4.32 |  | <100 | 1.19 | 507 |  | 5.72 | 13.1 | 0.566
Savik [2] |  | 4.98 | 75 | 177 | 18.9 | 36 | 4.11 |  |  | 1.29 | 510 |  | 5.11 |  | 0.566
Savik [3] | 98 | 4.99 | 75.4 | 169 | 18 | <60 | 3.64 | 10.8 | <150 | 1.1 | 457 | 4.8 | 5.72 | 13.1 | 0.547
Savik [mean, N=3] | 106.5 | 4.99 | 75.86667 | 173.3333 | 18.9 | 35.85 | 4.023333 | 10.8 | <100 | 1.193333 | 491.3333 | 4.8 | 5.516667 | 13.1 | 0.5596667
Savik [STD] | 12.02082 | 0.01 | 1.171893 | 4.041452 | 0.9 | 0.212132 | 0.3481858 |  |  | 0.09504385 | 29.77135 |  | 0.3521837 | 0 | 0.01096966
Woman | 43 | 5.02 | 79.7 | 167 | 19.6 | 38.6 | 5.26 |  | 44.7 | 1.09 | 455 |  | 5.24 | 12.3 | 0.666
Cape York [mean, N=7] | 63.7483 | 5.048526 | 79.56959 | 170.1485 | 19.67041 | 35.9125 | 5.845941 | 9.033333 | 55.35 | 1.042181 | 406.3074 | 3.162963 | 4.526454 | 11.65043 | 0.7353277
Cape York [STD] | 40.5956 | 0.05444748 | 5.101992 | 10.34847 | 0.592564 | 2.341785 | 1.473057 | 1.569501 | 15.06137 | 0.1424662 | 87.36351 | 1.425055 | 1.194709 | 1.506812 | 0.1742049
† Thule is listed as a separate iron meteorite in the Meteoritical Bulletin Database, while according to Esbensen et al. (1982) Thule is thought to be Cape York.
* Discussed in Buchwald (1987)